## Sheet1
inc | time | r-value-coeff | r-value-strain | rho_mob_total | rho_dip_total | rho_total | 1_f | 2_f | 3_f | 4_f | 5_f | 6_f | 7_f | 8_f | 9_f | 1_ln(V) | 2_ln(V) | 3_ln(V) | 4_ln(V) | 5_ln(V) | 6_ln(V) | 7_ln(V) | 8_ln(V) | 9_ln(V) | Mises(Cauchy) | Mises(ln(V))
0 | 0 | -0.4680754 | 1.653413e-16 | 12000000000000 | 12 | 12000000000012 | 1 | 0 | 0 | 0 | 1 | 0 | 0 | 0 | 1 | 0 | 0 | 0 | 0 | 0 | 0 | 0 | 0 | 0 | 2.260614e-11 | 0
2 | 4 | -1.165401 | 2.209504e-16 | 12000000000000 | 12 | 12000000000012 | 0.9998664 | 6.28161e-24 | 5.014898e-22 | 1.230845e-24 | 1.0004 | -9.853375e-23 | 1.184523e-24 | 2.200962e-23 | 0.9998677 | -0.000133655 | -9.226015e-14 | 7.524371e-14 | -9.226015e-14 | 0.00039992 | 1.404881e-13 | 7.524371e-14 | 1.404881e-13 | -0.0001322663 | 28.33733 | 0.0003552944
4 | 8 | -0.9040032 | 2.624212e-16 | 12000000502659.3 | 148645.8 | 12000000651305.0 | 0.9997326 | 3.854662e-23 | 1.120333e-22 | 7.940934e-26 | 1.0008 | -1.330305e-21 | -6.696854e-24 | -9.10031e-23 | 0.9997354 | -0.0002673991 | -3.688929e-13 | 3.008821e-13 | -3.688929e-13 | 0.0007996802 | 5.623121e-13 | 3.008821e-13 | 5.623121e-13 | -0.0002646204 | 56.72375 | 0.0007105412
6 | 12 | -1.675827 | 1.454712e-06 | 12001061455405.3 | 181420366.0 | 12001242875771.4 | 0.9995988 | -8.809804e-23 | 3.929703e-22 | -1.27849e-23 | 1.0012 | -1.625853e-21 | -2.421985e-23 | -1.934941e-22 | 0.9996027 | -0.0004013237 | -1.049314e-12 | 6.822826e-13 | -1.049314e-12 | 0.001199281 | 1.066736e-12 | 6.822826e-13 | 1.066736e-12 | -0.0003974066 | 85.06597 | 0.001065881
8 | 16 | -1.646727 | 8.04141e-05 | 12060895098235.2 | 8344879962.1 | 12069239978197.2 | 0.9994608 | 2.374869e-22 | 1.491678e-21 | -1.037615e-23 | 1.0016 | -4.283975e-21 | -1.376429e-24 | -4.290222e-22 | 0.9994509 | -0.0005393943 | 1.577081e-12 | 4.829992e-12 | 1.577081e-12 | 0.001598721 | -6.915797e-12 | 4.829992e-12 | -6.915797e-12 | -0.0005492759 | 108.5454 | 0.001429084
10 | 20 | -1.605386 | 0.000359467 | 12273781447370.3 | 38717612071.1 | 12312499059441.5 | 0.9993174 | -4.514686e-22 | -2.330156e-20 | -7.115077e-23 | 1.002 | 2.670271e-21 | 3.625301e-22 | 6.534859e-22 | 0.9992462 | -0.0006827884 | 2.864965e-11 | -3.042023e-11 | 2.864965e-11 | 0.001998003 | -6.434738e-11 | -3.042023e-11 | -6.434738e-11 | -0.0007540876 | 119.8384 | 0.001817033
12 | 24 | -1.578794 | 0.0007345833 | 12558104495931.0 | 84670282362.2 | 12642774778293.2 | 0.9991766 | -1.185846e-23 | 4.103292e-20 | -6.9372e-22 | 1.0024 | 1.325776e-20 | 9.66994e-22 | 3.401261e-21 | 0.9990125 | -0.0008237237 | 1.274549e-10 | -2.406792e-10 | 1.274549e-10 | 0.002397125 | -1.924706e-11 | -2.406792e-10 | -1.924706e-11 | -0.0009880139 | 125.8257 | 0.002224153
14 | 28 | -1.563722 | 0.001142075 | 12864954400594.6 | 140838460699.9 | 13005792861294.5 | 0.9990377 | -4.150461e-23 | 1.658861e-20 | 1.855002e-22 | 1.0028 | 1.119058e-20 | -8.773144e-22 | 3.557538e-23 | 0.9987685 | -0.000962738 | 4.529204e-10 | -5.297348e-10 | 4.529204e-10 | 0.002796088 | 2.839027e-10 | -5.297348e-10 | 2.839027e-10 | -0.001232203 | 130.229 | 0.002643326
16 | 32 | -1.55556 | 0.001563512 | 13182240947229.1 | 205547632036.1 | 13387788579265.2 | 0.9988993 | -1.150271e-21 | 5.218803e-20 | 1.826203e-21 | 1.0032 | 1.405736e-20 | -3.460977e-21 | 4.220765e-21 | 0.9985204 | -0.001101357 | 1.159104e-09 | -7.792871e-10 | 1.159104e-09 | 0.003194891 | 8.278683e-10 | -7.792871e-10 | 8.278683e-10 | -0.001480681 | 133.8628 | 0.003071035
18 | 36 | -1.551671 | 0.001992307 | 13506443971014.6 | 278097004545.7 | 13784540975560.2 | 0.9987603 | -5.175371e-21 | 3.140279e-20 | 4.213142e-21 | 1.0036 | -5.125481e-20 | -3.961573e-21 | -4.559578e-21 | 0.9982706 | -0.001240469 | 2.426983e-09 | -9.680517e-10 | 2.426983e-09 | 0.003593536 | 1.485774e-09 | -9.680517e-10 | 1.485774e-09 | -0.001730888 | 136.9075 | 0.003504816
20 | 40 | -1.550387 | 0.002425393 | 13835174571106.0 | 357925179873.3 | 14193099750979.3 | 0.9986203 | 3.574479e-21 | 1.861588e-20 | 4.672234e-21 | 1.004 | 2.169336e-20 | -4.619718e-21 | -5.382047e-21 | 0.9980202 | -0.001380717 | 4.358984e-09 | -1.087056e-09 | 4.358984e-09 | 0.003992023 | 2.073761e-09 | -1.087056e-09 | 2.073761e-09 | -0.001981718 | 139.4824 | 0.003942899
24 | 66 | -1.561083 | 0.005269584 | 15954443780964.8 | 1036365233082.2 | 16990809014047.0 | 0.9976849 | 3.399143e-20 | 8.7756e-20 | 5.624299e-21 | 1.0066 | 3.03929e-19 | -9.937391e-21 | -3.455894e-22 | 0.9964073 | -0.002318037 | 2.8547e-08 | 2.891069e-09 | 2.8547e-08 | 0.006578329 | -4.087107e-09 | 2.891069e-09 | -4.087107e-09 | -0.003598973 | 150.3429 | 0.006830064
28 | 92 | -1.572124 | 0.008122183 | 17970955604425.6 | 1891855477981.3 | 19862811082406.8 | 0.9967299 | 5.165207e-21 | 4.129794e-19 | -2.639185e-20 | 1.0092 | 1.520356e-19 | -1.665944e-20 | -1.866522e-20 | 0.9948172 | -0.003276144 | 6.285281e-08 | 1.819826e-08 | 6.285281e-08 | 0.009157972 | -2.562494e-08 | 1.819826e-08 | -2.562494e-08 | -0.005195741 | 157.9071 | 0.009733192
32 | 118 | -1.58001 | 0.0109723 | 19876640995533.5 | 2870226875425.1 | 22746867870958.5 | 0.9957678 | -8.771873e-21 | 2.379756e-19 | 9.895039e-21 | 1.0118 | -5.827654e-19 | 5.895349e-22 | -3.436921e-20 | 0.993242 | -0.004242258 | 1.028121e-07 | 4.708671e-08 | 1.028121e-07 | 0.01173098 | -5.56436e-08 | 4.708671e-08 | -5.56436e-08 | -0.00677991 | 164.2782 | 0.01263485
36 | 144 | -1.585695 | 0.01381872 | 21688396173883.1 | 3935799403355.4 | 25624195577238.5 | 0.9948043 | 5.990556e-20 | -1.947701e-19 | 4.070671e-20 | 1.0144 | 1.703485e-19 | 2.421837e-20 | -3.390842e-20 | 0.9916773 | -0.005210972 | 1.479174e-07 | 9.033377e-08 | 1.479174e-07 | 0.01429738 | -8.855993e-08 | 9.033377e-08 | -8.855993e-08 | -0.008355943 | 170.0059 | 0.01553182
40 | 170 | -1.589992 | 0.01666097 | 23423182489581.3 | 5063356556276 | 28486539045857.3 | 0.9938407 | -1.341361e-20 | -6.886852e-19 | 3.513154e-20 | 1.017 | 9.065285e-19 | -2.92057e-20 | -7.294648e-20 | 0.9901216 | -0.006180847 | 1.990707e-07 | 1.481579e-07 | 1.990707e-07 | 0.01685721 | -1.213573e-07 | 1.481579e-07 | -1.213573e-07 | -0.009925149 | 175.3017 | 0.01842303
44 | 247.5 | -1.598675 | 0.02510279 | 28233397145752.3 | 8644203141463.0 | 36877600287215.3 | 0.9909741 | -1.556101e-19 | -3.656607e-19 | -6.911111e-20 | 1.02475 | 4.476129e-19 | 1.257675e-19 | -8.809143e-21 | 0.9855336 | -0.00907254 | 3.973807e-07 | 3.999266e-07 | 3.973807e-07 | 0.02444886 | -1.960972e-07 | 3.999266e-07 | -1.960972e-07 | -0.01456673 | 189.2656 | 0.02700085
48 | 325 | -1.604143 | 0.03350202 | 32723862216258.1 | 12323692453907.9 | 45047554670166.0 | 0.9881215 | -7.115077e-21 | -1.315598e-18 | -2.691532e-20 | 1.0325 | 1.1389e-18 | -1.217017e-19 | -1.393606e-19 | 0.981009 | -0.01195964 | 6.840892e-07 | 7.524417e-07 | 6.840892e-07 | 0.03198339 | -2.31664e-07 | 7.524417e-07 | -2.31664e-07 | -0.0191642 | 201.417 | 0.03552176
52 | 402.5 | -1.608181 | 0.04185235 | 37000740792920.2 | 15977804837905.6 | 52978545630825.8 | 0.9852861 | 1.22542e-19 | 4.606504e-20 | 4.313092e-20 | 1.04025 | -8.462198e-20 | -8.516408e-20 | -1.689797e-19 | 0.9765465 | -0.01483889 | 1.090211e-06 | 1.179405e-06 | 1.090211e-06 | 0.03946175 | -2.181987e-07 | 1.179405e-06 | -2.181987e-07 | -0.02371823 | 212.2299 | 0.04398217
56 | 480 | -1.611441 | 0.05015028 | 41122600962826.1 | 19545198813965.0 | 60667799776791.1 | 0.9824688 | 1.224335e-19 | -2.137505e-19 | 1.063196e-19 | 1.048 | -1.032459e-18 | 1.644735e-19 | -7.193681e-20 | 0.9721444 | -0.01770934 | 1.654274e-06 | 1.648576e-06 | 1.654274e-06 | 0.04688486 | -1.362877e-07 | 1.648576e-06 | -1.362877e-07 | -0.02822997 | 221.9936 | 0.05238068
60 | 557.5 | -1.614232 | 0.05839339 | 45123976793309.0 | 22995746193087.9 | 68119722986396.9 | 0.9796699 | 2.880454e-19 | 1.981379e-20 | -8.88707e-20 | 1.05575 | -2.637891e-18 | 1.64365e-19 | 4.026591e-19 | 0.9678016 | -0.02057052 | 2.415006e-06 | 2.13412e-06 | 2.415006e-06 | 0.05425364 | 2.949069e-08 | 2.13412e-06 | 2.949069e-08 | -0.03270006 | 230.9033 | 0.06071648
64 | 635 | -1.616719 | 0.06657988 | 49026794682686.5 | 26315945401384.4 | 75342740084070.9 | 0.9768896 | 7.914676e-21 | -8.651391e-19 | -2.511283e-20 | 1.0635 | 4.770219e-19 | -1.763997e-19 | 1.472347e-19 | 0.9635171 | -0.02342224 | 3.416497e-06 | 2.619429e-06 | 3.416497e-06 | 0.06156901 | 2.929431e-07 | 2.619429e-06 | 2.929431e-07 | -0.03712906 | 239.1006 | 0.06898901
68 | 712.5 | -1.618993 | 0.07470851 | 52845867230580.3 | 29501490420888.6 | 82347357651468.9 | 0.9741278 | -5.014435e-21 | -1.81425e-18 | 3.563773e-19 | 1.07125 | 1.977585e-18 | 5.20417e-20 | -3.0111e-19 | 0.9592896 | -0.02626432 | 4.695421e-06 | 3.091685e-06 | 4.695421e-06 | 0.06883184 | 6.84959e-07 | 3.091685e-06 | 6.84959e-07 | -0.0415176 | 246.6922 | 0.07719802
72 | 790 | -1.621115 | 0.0827785 | 56591403040997.2 | 32553312220741.7 | 89144715261738.9 | 0.9713844 | -1.926356e-19 | 1.655387e-18 | 4.175805e-19 | 1.079 | 3.819482e-18 | 3.856507e-19 | -1.762913e-19 | 0.9551183 | -0.02909674 | 6.270617e-06 | 3.536798e-06 | 6.270617e-06 | 0.07604298 | 1.250281e-06 | 3.536798e-06 | 1.250281e-06 | -0.04586619 | 253.7614 | 0.08534349
76 | 867.5 | -1.623127 | 0.09078938 | 60270254187792.8 | 35475321591922.1 | 95745575779714.9 | 0.9686594 | 1.086913e-19 | 1.525456e-18 | 4.086629e-19 | 1.08675 | 6.436746e-18 | -1.69244e-19 | 5.976664e-19 | 0.9510021 | -0.03191956 | 8.158379e-06 | 3.939896e-06 | 8.158379e-06 | 0.08320324 | 2.034569e-06 | 3.939896e-06 | 2.034569e-06 | -0.05017532 | 260.3781 | 0.09342557
80 | 945 | -1.625052 | 0.09874093 | 63887738481223.6 | 38272944636857.1 | 102160683118080.7 | 0.9659526 | -5.700193e-20 | -2.307521e-19 | -2.20852e-19 | 1.0945 | 9.078621e-18 | -4.680501e-19 | 7.230273e-19 | 0.9469401 | -0.03473273 | 1.037335e-05 | 4.278604e-06 | 1.037335e-05 | 0.09031337 | 3.083319e-06 | 4.278604e-06 | 3.083319e-06 | -0.05444555 | 266.5999 | 0.1014446
84 | 1022.5 | -1.626908 | 0.1066332 | 67448566955672.5 | 40952180165052.0 | 108400747120724.5 | 0.9632639 | -2.160002e-19 | -4.185264e-18 | -4.26227e-19 | 1.10225 | -4.343748e-18 | 2.116363e-19 | 2.350279e-19 | 0.9429311 | -0.03753623 | 1.290606e-05 | 4.52104e-06 | 1.290606e-05 | 0.09737411 | 4.422245e-06 | 4.52104e-06 | 4.422245e-06 | -0.05867749 | 272.4729 | 0.1094009
88 | 1100 | -1.628704 | 0.1144664 | 70956780376924.7 | 43519167400443.3 | 114475947777368.1 | 0.9605932 | 3.125213e-19 | 4.002847e-18 | -2.591243e-19 | 1.11 | -4.315125e-19 | 1.788934e-19 | -9.578926e-20 | 0.9389741 | -0.04032994 | 1.573784e-05 | 4.639355e-06 | 1.573784e-05 | 0.1043862 | 6.058464e-06 | 4.639355e-06 | 6.058464e-06 | -0.06287183 | 278.0369 | 0.1172953
92 | 1177.5 | -1.630451 | 0.1222411 | 74415537456622.2 | 45980000191844.4 | 120395537648466.6 | 0.9579406 | -1.19967e-19 | 1.332864e-18 | 1.883259e-19 | 1.11775 | -1.978127e-18 | 3.85217e-19 | -4.347651e-20 | 0.9350679 | -0.04311389 | 1.885291e-05 | 4.629035e-06 | 1.885291e-05 | 0.1113505 | 7.987339e-06 | 4.629035e-06 | 7.987339e-06 | -0.06702918 | 283.3251 | 0.1251285
96 | 1255 | -1.632157 | 0.1299576 | 77827312631763.3 | 48340575483367.8 | 126167888115131.1 | 0.9553056 | -5.703988e-19 | 5.850111e-18 | 2.970714e-19 | 1.1255 | -6.111973e-18 | 6.181037e-19 | -2.184125e-19 | 0.9312119 | -0.0458882 | 2.222862e-05 | 4.504345e-06 | 2.222862e-05 | 0.1182675 | 1.018271e-05 | 4.504345e-06 | 1.018271e-05 | -0.07114997 | 288.3662 | 0.132901
100 | 1332.5 | -1.633833 | 0.1376163 | 81193879367092.1 | 50606477325185.5 | 131800356692277.6 | 0.952688 | 2.077331e-19 | -1.1022e-18 | 1.977585e-19 | 1.13325 | 5.368861e-18 | 6.136584e-20 | 3.902586e-19 | 0.927405 | -0.04865307 | 2.584297e-05 | 4.277449e-06 | 2.584297e-05 | 0.125138 | 1.258352e-05 | 4.277449e-06 | 1.258352e-05 | -0.07523457 | 293.1869 | 0.1406136
104 | 1410 | -1.635478 | 0.1452179 | 84517067799438.2 | 52782762865127.0 | 137299830664565.2 | 0.9500877 | 2.579317e-19 | -3.769988e-18 | 9.551821e-20 | 1.141 | 3.671e-18 | -6.628812e-19 | 4.572623e-19 | 0.9236464 | -0.05140845 | 2.970011e-05 | 3.953857e-06 | 2.970011e-05 | 0.1319626 | 1.51423e-05 | 3.953857e-06 | 1.51423e-05 | -0.07928364 | 297.8067 | 0.148267
108 | 1487.5 | -1.637092 | 0.1527627 | 87799907732823.4 | 54874300660894.1 | 142674208393717.6 | 0.9475049 | -5.109845e-19 | -6.073267e-18 | -1.544988e-19 | 1.14875 | 7.078214e-18 | -2.101184e-19 | 2.360308e-19 | 0.9199348 | -0.05415414 | 3.382841e-05 | 3.530069e-06 | 3.382841e-05 | 0.1387419 | 1.783429e-05 | 3.530069e-06 | 1.783429e-05 | -0.08329785 | 302.2406 | 0.1558618
112 | 1565 | -1.638671 | 0.1602514 | 91044128948291.9 | 56885723307523.2 | 147929852255815.1 | 0.9449397 | 4.304283e-20 | -6.944315e-20 | -2.892109e-19 | 1.1565 | 1.527532e-18 | 8.716985e-20 | -6.479734e-19 | 0.916269 | -0.05688969 | 3.823563e-05 | 3.004552e-06 | 3.823563e-05 | 0.1454765 | 2.064921e-05 | 3.004552e-06 | 2.064921e-05 | -0.08727821 | 306.5024 | 0.1633988
116 | 1642.5 | -1.640214 | 0.1676845 | 94250831738841.3 | 58821504950886.9 | 153072336689728.1 | 0.9423922 | 5.87746e-19 | -4.480465e-19 | -6.538281e-19 | 1.16425 | 1.109854e-17 | 6.310057e-19 | -6.729643e-19 | 0.9126479 | -0.05961495 | 4.28916e-05 | 2.382259e-06 | 4.28916e-05 | 0.152167 | 2.358864e-05 | 2.382259e-06 | 2.358864e-05 | -0.09122538 | 310.607 | 0.1708786
120 | 1720 | -1.641726 | 0.1750624 | 97421235587497.7 | 60685817355913.0 | 158107052943410.7 | 0.9398622 | -2.650874e-19 | -3.670838e-18 | 1.445784e-19 | 1.172 | -1.137328e-18 | -8.096822e-19 | -9.345823e-20 | 0.9090706 | -0.06232985 | 4.776388e-05 | 1.670643e-06 | 4.776388e-05 | 0.158814 | 2.665462e-05 | 1.670643e-06 | 2.665462e-05 | -0.09513994 | 314.5673 | 0.1783018
124 | 1780 | -1.642874 | 0.1807377 | 99852756525682.8 | 62083986651511.3 | 161936743177194 | 0.9379154 | 4.862647e-20 | -9.464597e-18 | 4.337351e-19 | 1.178 | 4.879235e-18 | 1.836638e-19 | 3.621777e-19 | 0.9063302 | -0.06442464 | 5.166503e-05 | 1.064159e-06 | 5.166503e-05 | 0.1639304 | 2.911514e-05 | 1.064159e-06 | 2.911514e-05 | -0.09814902 | 317.5415 | 0.1840112
128 | 1840 | -1.644006 | 0.18638 | 102264275115072.4 | 63443138132774.0 | 165707413247846.3 | 0.9359791 | 5.362464e-19 | -5.324625e-18 | -1.535501e-19 | 1.184 | -1.616654e-18 | 4.02239e-19 | -1.68485e-19 | 0.9036155 | -0.06651311 | 5.565559e-05 | 4.07591e-07 | 5.565559e-05 | 0.1690212 | 3.167241e-05 | 4.07591e-07 | 3.167241e-05 | -0.1011387 | 320.4414 | 0.1896869
132 | 1900 | -1.645125 | 0.1919901 | 104656262952933.6 | 64764869463635.4 | 169421132416569 | 0.9340531 | 8.025264e-19 | -8.543513e-18 | -8.749512e-20 | 1.19 | 1.054061e-17 | -1.496199e-19 | -3.954085e-19 | 0.9009258 | -0.06859535 | 5.971723e-05 | -2.985082e-07 | 5.971723e-05 | 0.1740868 | 3.43621e-05 | -2.985082e-07 | 3.43621e-05 | -0.1041095 | 323.2672 | 0.1953297
136 | 1960 | -1.646233 | 0.1975682 | 107029170322493.2 | 66050666043102.8 | 173079836365596 | 0.9321372 | 8.988036e-20 | 1.177444e-19 | 4.333556e-19 | 1.196 | -1.92834e-17 | -2.701832e-19 | 2.981556e-20 | 0.898261 | -0.07067158 | 6.383968e-05 | -1.056453e-06 | 6.383968e-05 | 0.1791273 | 3.721616e-05 | -1.056453e-06 | 3.721616e-05 | -0.1070616 | 326.0231 | 0.2009398
140 | 2020 | -1.647333 | 0.2031146 | 109383288425106 | 67301928709472.5 | 176685217134578.5 | 0.9302311 | -6.599539e-19 | -1.205416e-18 | 6.543702e-19 | 1.202 | 1.620774e-18 | 3.590878e-19 | 2.775558e-20 | 0.8956207 | -0.07274192 | 6.801238e-05 | -1.867592e-06 | 6.801238e-05 | 0.184143 | 4.025063e-05 | -1.867592e-06 | 4.025063e-05 | -0.109995 | 328.713 | 0.2065175